## Sheet1
ITEMS | Standard | Advanced | NOTES
Board Material | Rigid Material: TG135,TG150,TG170,TG180 FR4:SHENGYI,ITEQ,KB,EMC Rogers:RO4003C,RO4350, MetalCore:BOYU Halogen:S1150G,S1170G，KB-6167G，KB-6165G | Flex Material: SHENGYI,.Pyralux®KP，Panasonic Polymide:SF305C,SF30,SF202,SF201，R-F775 Rogers:/ MetalCore:/ Halogen:/ | Please mention types & details
Layers | For Rigid Max:60L | For Flex Max:12L | Please mention minimum & maximum layer count.
Board Thickness | For Standard Rigid (minimum & Max): 0.3-8mm | For Flex (minimum & Max):0.1-1.0mm
Thickness Tolerance | For Standard Rigid (minimum & Max):0.08-10% | For Flex (minimum & Max):8% -10%
Copper Thickness | For Rigid:1/3-28oz Inner (minimum) oz - (Max) oz | For Flex:1/3-2oz Inner (minimum) oz - (Maximum) oz
| For Rigid:1/3-28oz Outer (minimum) oz - (Max) oz | For Flex:1/3-2oz Outer (minimum) oz - (Maximum) oz
Surface Treatment | For Rigid:HASL, HASL LF, OSP, Gold plating, Immersion Gold, Immersion Silver, Immersion Tin, Gold Finger，ENEPIG Finish Type with Thickness | For Flex: Immersion Gold（1-4u‘） Finish Type with Thickness | Please Mention thickness of soft & hard bondable gold | Immersion Gold（1-4u'） Gold Finger（4u'-70u'）
Solder Mask | For Rigid:Green/white/Black/Blue/Red/Yellow/Purpie/Grey， MATTE Green/white/MATTE Black/MATTEBlue/Red/Yellow/Purpie/Grey， Type of Color & Glossy/MATTE | For Flex:Green/Yellow Type of Coverlay Color & soldermask color
Minmum dimensions | For Rigid:10*10mm Dimensions with routing method | For Flex:10*10mm Dimensions with routing method
Resin Plug Hole(finished) | For Rigid:≤0.5mm Dimensions with routing method | For Flex:/ Dimensions with routing method
Castellated Holes | For Rigid:+/-0.1MM Clearance with routing method | For Flex:+/-0.1MM Clearance with routing method
Inner line width/ Line spacing (original) | For Rigid:3/2.5mil 1oz = minimum & max | For Flex:3/2.5mil 1oz = minimum & max | Please mention all copper oz and minimum & Max line/spacing | 12 μm (0,5oz) 3/2.5mil 17,5 μm (0,5oz) 3/4mil 35μm (1oz) 4/4mil 70μm (2oz) 8/8mil 105μm (3oz) 10/10mil 140μm (4oz) 12/12mil 175μm (5oz) 14/14mil 210μm (6oz) 16/16mil 245μm (7oz) 20/20mil 280μm (8oz) 24/24mil 315μm (9oz) 28/28mil 350μm (10oz) 30/30mil
Outer line width/ Line spacing (original) | For Rigid:3/2.5mil 1oz = minimum & max | For Flex:3/2.5mil 1oz = minimum & max
Line width tolerance | For Rigid: minimum & max：10%&20% | For Flex: minimum & max：10%&20%
The impedance value and tolerance | For Rigid:+/-8% minimum & max | For Flex:+/-8% minimum & max
The group of impedance | For Rigid:+/-8% minimum & max | For Flex:+/-8% minimum & max
soldermask bridge | For Rigid: Glossy Colors, Minimum Bridge：4mil MATTE Colors, Minimum Bridge：6mil | For FLEX: Glossy Colors, Minimum Bridge：/ MATTE Colors, Minimum Bridge：/
The height/width of silkscreen | （word height / word width ratio） 5:1 | （word height / word width ratio）5:1
External dimension tolerance | For rigid ± 4 mil | For Flex：/ ± mil
The board thickness of V-CUT | For rigid:0.3-3.0mm | For Flex：/
V-CUT Angle specifications | For rigid：20°，30°，45°,60° Angles | For Flex：/ Angles
V-CUT Angle tolerance | For rigid:±5° ± mil | For Flex：/ ± mil
BOARD ROUTING METHOD | For Rigid: Routing，Punching，V-cut，Beveling | For Flex: Punching， laser
Edge plating with thickness | For Rigid ：70um | For Flex： 35um
Mini distance between test point and plate edge | For Rigid ：0.2mm | For Flex ：0.2mm
Fixture test Max size | Dimensions (mm × mm)：1150*650mm | Dimensions (mm × mm)：1150*650mm
Thickness of peelable soldermask | For Rigid minimum - max (mm)： First times peelable thickness：0.15mm-0.2mm Second times peelable thickness：0.2mm-0.4mm | For Flex minimum - max (mm)：/
IPC standard | For Rigid:class2 and class3 | For Flex:class2 and class3
Kapton tape | Thickness：:0.1mm | Thickness：:0.1mm
BGA PITCH | For Rigid minimum - max (mm):0.4 | For Flex minimum - max (mm):0.4
Blind VIA | For Rigid minimum - max (mm) :3MIL-5MIL | For Flex minimum - max (mm):3MIL-5MIL
Burried VIA | For Rigid: Stacked :5+N+5 Staggered | For Flex: Stacked: 2+N+2 Staggered
Laser Drill Size | For Rigid: Minimum (mm) :3mil Max (mm):5mil | For Flex: Minimum (mm) :3mil Max (mm):5mil
Aspect Ratio | For Rigid: Laser Drill (minimum & standard):4:1 Mechanical Drill (minimum & standard):20:1 | For Flex Laser Drill (minimum & standard):3；1 Mechanical Drill (minimum & standard):8;1
Back drilling | For Rigid:anylayer | For Flex:anylayer
Carbon Ink | For Rigid: 10mil | For Flex:8mil
Note on B17: Administrator: 建议统一按±20%